## f-c
input experimental values of concentration and conductivity on the yellow cells, and the system parameters on F5:F8. The output is f, the fraction of monomers with a free counterion.
Notes:
xi [Å] = corr_exp*c^corr_pref, where c is units of mol of monomers/L.
Concentration c is in moles of monomers (repeating units) per dm^3.
|  |  |  | corr_exp | -0.5
|  |  |  | corr_pref | 18.8
|  |  | cross-sectional diiameter | d [m] | 1.2e-09
|  |  | solvent viscosity | eta_s [Pas] | 0.00089
|  |  | counterion conductance | lambda_c [mSm2/mol] | 7.35
|  |  |  | lambda_c [Sm2/mol] | 0.00735
| xi [Å] | D [m] | lambda [S/m] | c [mol/dm3] | lambda [Sm2/mol] | K | f
| 75.92673 | 1.2e-09 | 0.327 | 0.06130929 | 0.005333613 | 0.00722997 | 0.4897365
| 81.18267 | 1.2e-09 | 0.285 | 0.05362768 | 0.005314419 | 0.007492279 | 0.4841307
| 85.86836 | 1.2e-09 | 0.258 | 0.04793462 | 0.005382331 | 0.007712187 | 0.4852347
| 92.00282 | 1.2e-09 | 0.226 | 0.04175548 | 0.005412464 | 0.007982611 | 0.4830105
| 98.93089 | 1.2e-09 | 0.197 | 0.03611203 | 0.005455246 | 0.008267137 | 0.4814706
| 108.3226 | 1.2e-09 | 0.162 | 0.03012155 | 0.005378208 | 0.008622559 | 0.4712276
| 121.0176 | 1.2e-09 | 0.135 | 0.0241334 | 0.005593908 | 0.009056869 | 0.478703
| 139.7602 | 1.2e-09 | 0.0989 | 0.0180946 | 0.00546572 | 0.009621168 | 0.4630117
| 153.1183 | 1.2e-09 | 0.0847 | 0.01507514 | 0.005618521 | 0.009978905 | 0.4675866
| 170.8914 | 1.2e-09 | 0.0683 | 0.0121025 | 0.005643462 | 0.01040928 | 0.4635288
| 198.3445 | 1.2e-09 | 0.051 | 0.008984115 | 0.005676686 | 0.01099311 | 0.4582541
| 241.9221 | 1.2e-09 | 0.0358 | 0.006038992 | 0.005928142 | 0.01177146 | 0.4630907

## Correlation Length
Polymer | Solvent | corr_preff | corr_exp | refs
NaPSS | Water
CsPSS | Water
CsPSS | Ethylene Glycol
CsPSS | Glycerol
MgPSS | Water
NaPAMS | water
NaCMC | water
quaternised poly(2-viny-pyridine) - XX% | NMF |  |  | Dou
quaternised poly(2-viny-pyridine) - XX% | Water |  |  | Ermi
quaternised poly(2-viny-pyridine) - XX% | Ethylene Glycol
Maleate 1
Maleate 1
Maleate 1
Sodium Hyaluronate
Sodium Alginate
Sodium-Gamma-polyglutamate | Water
Sodium-Gamma-polyglutamate | Ethylene Glycol
Conjugated Polyelectrolyte